## Declarations Page
|  | Manufacturer declarations for approval of of DQC III-10, DQC III-10 LA, DQC IV-10 and DQC IV-10 LA engine oils |  |  | B - 1
The following tables have to be filled in by the oil manufacturer to get a DQC III-10, DQC IV-10, DQC III-10 LA or DQC IV-10 LA approval to demonstrate that the requirements are fulfilled. Only with the written release of DEUTZ the oil manufacturer is allowed to mention the DQC release in the data sheets and other publications. Additionally the complete DEUTZ standard H 0685-3 has to be observed and fulfilled.
Company name and address of oil manufacturer
Brandname of oil to be approved
Internal oil code
Oil code of the additive producer
SAE grade according to SAE J300
Deutz Quality Class, for which approval is requested
Marketing areas
Specifications |  | ACEA
API
Others
Base oil composition, type and percentages of components:
| Name of the component |  | Base oil class | Percentage | Unit
1 |  |  |  |  | %(w/w)
2 |  |  |  |  | %(w/w)
3 |  |  |  |  | %(w/w)
4 |  |  |  |  | %(w/w)
Additives, type and percentages:
| Name of the additive component |  | Description of the additives | Percentage | Unit
1 |  |  |  |  | %(w/w)
2 |  |  |  |  | %(w/w)
3 |  |  |  |  | %(w/w)
4 |  |  |  |  | %(w/w)
All quoted results and data were achieved with samples corresponding to the oil specified on page 1. The engine and bench tests comply with the ATIEL and ATC Code of Practice. The correctness of the results and data is guaranteed. All conditions of the DEUTZ Company Standard H 0685-3 are accepted without any exceptions.
Date and Place |  |  | Name and Signature | Stamp

## Requirements
| Requirements for approval of DQC III-10, DQC III-10 LA, DQC IV-10 and DQC IV-10 LA engine oils - Page 1: Laboratory Tests of the oil formulation | [5 empty] | B - 2
Chemical and physical characteristics of the he finish-formulated oil:
PROPERTIES |  | Unit | Requirements |  | Data | TEST METHOD | Remarks
|  | Unit | DQC III-10, DQC III-10 LA | DQC IV-10, DQC IV-10 LA | Data | TEST METHOD | TEST METHOD
Density at 15oC |  | g/ml | to be declared by manufacturer |  |  | DIN EN ISO 12185, DIN 51757, ASTM D 4052
Viscosity grade |  |  | xW30 and xW40 (x=0,5,10,15) | xW30 and xW40 (x=0,5,10) |  | SAE J300
Kinematic Viscosity at 40oC |  | mm2/s | to be declared by manufacturer |  |  | DIN EN ISO 3104, DIN 51562-1, ASTM D445
Kinematic Viscosity at 100oC |  | mm2/s | to be declared by manufacturer
Viscosity index (VI) |  |  | to be declared by manufacturer |  |  | DIN ISO 2909, ASTM D2270
Shear stability, Viscosity after 30 cycles measured at 100oC |  | mm2/s | Stay in grade |  |  | CEC L-14-A-93, ASTM D6278
Shear stability, Viscosity after 90 cycles measured at 100oC |  | mm2/s | Stay in grade |  |  | CEC L-14-A-93, ASTM D6278
Low Temperature Cranking Viscosity |  | mPas s | to be declared by manufacturer |  |  | DIN 51377, ASTM D5293
High Temperature High Shear Viscosity |  | mPas s | ≥ 3.5 | ≥ 3.5 |  | CEC L-36-A-90
Evaporative Loss, Noack |  | % | ≤ 12 | ≤ 11 |  | CEC L-40-93, DIN 51581-1
Total acid number (TAN) |  | mg KOH / g | to be declared by manufacturer |  |  | DIN EN 12634, ASTM D664
Total base number (TBN) |  | mg KOH / g | DQC III-10: ≥ 9 | DQC IV-10: ≥ 12 |  | DIN ISO 3771, ASTM D2896
|  |  | DQC III-10 LA: ≥ 7 | DQC IV-10 LA: ≥ 7
Sulphated Ash |  | %(w/w) | DQC III-10: ≤ 2,0 | DQC IV-10: ≤ 2,0 |  | DIN 51575, ASTM D874
|  |  | DQC III-10 LA: ≤ 1,0 | DQC IV-10 LA: ≤ 1,0
Calcium |  | %(w/w) | to be declared by manufacturer |  |  | DIN 51391-2, -3, DIN 51399-1, -2, ASTM D4951
Magnesium |  | %(w/w) | to be declared by manufacturer
Zinc |  | %(w/w) | to be declared by manufacturer
Molybdenum |  | %(w/w) | to be declared by manufacturer
Boron |  | %(w/w) | to be declared by manufacturer
Sodium |  | %(w/w) | to be declared by manufacturer
Silicon |  | %(w/w) | to be declared by manufacturer
Phosphorus |  | %(w/w) | DQC III-10 LA: ≤ 0,12 | DQC IV-10 LA: ≤ 0,08 |  | DIN 51399-1, -2 ASTM D4951
DQC III-10 / IV-10: to be declared by manufacturer
Sulphur |  | %(w/w) | DQC III-10 LA / IV-10 LA: ≤ 0,4 |  |  | DIN 51399-1, -2 ASTM D4951
DQC III-10 / IV-10:to be declared by manufacturer
Flash point (COC) |  | oC | to be declared by manufacturer |  |  | DIN EN ISO 2592, ASTM D92
Pourpoint |  | oC | to be declared by manufacturer |  |  | DIN ISO 3016, ASTM D97
Oxidation induction time |  | min | ≥ 70 | ≥ 110 |  | CEC L-085-99
Corrosion, Copper increase |  | ppm | ≤ 20 | ≤ 20 |  | ASTM D6594
Corrosion, Lead increase |  | ppm | ≤ 90 | ≤ 70
Corrosion, Copper strip rating |  | max. | 3 | 3
Oil Elastomer Compatibility | Max. variation of characteristics after immersion for 7 days in fresh oil |  | as ACEA | as ACEA | add attachment | CEC-L-039-T-96 Use either the most recent complete Daimler-Chrysler requirements + RE3, or complete requirements + Daimler requirements for AEM
| Hardness DIDC | points
| Tensile strength | %
| Elongation rupture | %
| Volume variation | %
AEM according to Daimler |  |  | add attachment
Foaming Tendency |  | ml | as ACEA | as ACEA |  | ASTM D892 without Option A
High Temperature foaming tendency |  | ml | as ACEA | as ACEA |  | ASTM D6082
Turbocharger deposit forming tendency |  | mg | ≤ 110 |  |  | DIN 51535
|  | mg |  | ≤ 80 (DQC IV-10) ≤ 90 (DQC IV-10 LA) |  | DIN 51535*
* Variation of DIN 51535: Calibration with RL 206 and FES T-XH5-12
Chemical and physical characteristics of the base oil mixture:
PROPERTIES |  | Unit | Requirements |  | Data | TEST METHOD | Remarks
Density at 15oC |  | g/ml | to be declared by manufacturer |  |  | DIN EN ISO 12185, DIN 51757, ASTM D 4052
Kinematic Viscosity at 40oC |  | mm2/s | to be declared by manufacturer |  |  | DIN EN ISO 3104, DIN 51562-1, ASTM D445
Kinematic Viscosity at 100oC |  | mm2/s | to be declared by manufacturer
Viscosity index (VI) |  |  | to be declared by manufacturer |  |  | DIN ISO 2909, ASTM D2270
Evaporative Loss, Noack |  | % | to be declared by manufacturer |  |  | CEC L-40-93, DIN 51581-1
Sulphur |  | %(w/w) | to be declared by manufacturer |  |  | EN ISO 14596, ASTM D2622
Flash point (COC) |  | oC | to be declared by manufacturer |  |  | DIN EN ISO 2592, ASTM D92
Pourpoint |  | oC | to be declared by manufacturer |  |  | DIN ISO 3016, ASTM D97

## Requirements2
| Requirements for approval of DQC III-10, DQC III-10-LA, DQC IV-10 and DQC IV-10-LA engines oils - Page 2: Engine Tests | [7 empty] | B - 3
Properties |  |  | Requirements |  |  |  | Data | Test Method | Remarks
|  | Unit | DQC III-10 | DQC III-10-LA | DQC IV-10 | DQC IV-10-LA
Wear OM646LA | Cam wear, outlet | µm | ≤ 140 | ≤ 140 | ≤ 120 | ≤ 120 |  | CEC L-099-08
| Cam wear, inlet | µm | ≤ 110 | ≤ 110 | ≤ 100 | ≤ 100
| Cylinder wear | µm | ≤ 5.0 | ≤ 5.0 | ≤ 5.0 | ≤ 5.0
| Bore polishing | % | ≤ 3.5 | ≤ 3.5 | ≤ 3.0 | ≤ 3.0
| Tappet wear, inlet | µm | Rate & report | Rate & report | Rate & report | Rate & report
| Tappet wear, outlet | µm | Rate & report | Rate & report | Rate & report | Rate & report
| Viscosity incease at 100°C | % | ≤ 100 | ≤ 100 | ≤ 100 | ≤ 100
| Oil consumption - target value | kg/test | ≤ 7 | ≤ 7 | ≤ 7 | ≤ 7
Oil code used in engine test
Alternative to OM646LA: OM602A | Cam wear | µm | ≤ 50.0 | ≤ 50.0 | ≤ 50.0 | ≤ 50.0 |  | CEC L-51-A-97
| Viscosity increase at 40°C | % | ≤ 90 | ≤ 90 | ≤ 90 | ≤ 90
| Bore polishing | % | ≤ 7.0 | ≤ 7.0 | ≤ 7.0 | ≤ 7.0
| Cylinder wear | µm | ≤ 20.0 | ≤ 20.0 | ≤ 20.0 | ≤ 20.0
| Oil consumption | kg/test | ≤ 10 | ≤ 10 | ≤ 10 | ≤ 10
| Piston cleanliness | Merit | Rate & report | Rate & report | Rate & report | Rate & report
| Sludge | Merit | Rate & report | Rate & report | Rate & report | Rate & report
Oil code used in engine test
Soot in oil Mack T-11 | Min. TGA soot at 4.0 cSt increase @ 100°C | % | - | 3.5/3.4/3.3 | - | - |  | ASTM D7156
| Min. TGA soot at 12.0 cSt increase @ 100°C | % | 6.0/5.9/5.9 | 6.0/5.9/5.9 | 6.0/5.9/5.9 | 6.0/5.9/5.9
| Min. TGA soot at 15.0 cSt increase @ 100°C | % | - | 6.7/6.6/6.5 | - | -
Oil code used in engine test
Alternative to Mack T-11: Mack T8E | Relative viscosity at 4.8% soot (300h) |  | 2.1/2.2/2.3 | - | 2.1/2.2/2.3 | - |  | ASTM D5967
Oil code used in engine test
Bore polish / Piston cleanliness OM501LA | Bore polishing | % | ≤ 2.0 | ≤ 2.0 | ≤ 1.0 | ≤ 1.0 |  | CEC L-101-08
| Piston cleanliness | Merit | ≥ 17 | ≥ 17 | ≥ 26 | ≥ 26
| Oil consumption | kg/test | ≤ 9 | ≤ 9 | ≤ 9 | ≤ 9
| Sludge | merit | Rate & report | Rate & report | Rate & report | Rate & report
| Visual wear | demerit | Rate & report | Rate & report | Rate & report | Rate & report
| Total deposits | demerit | Rate & report | Rate & report | Rate & report | Rate & report
| Cylinder wear | µm | Rate & report | Rate & report | Rate & report | Rate & report
| 2. Piston, ring sticking | ASF | Rate & report | Rate & report | Rate & report | Rate & report
Oil code used in engine test
Alternative to OM501LA: OM441LA | Bore polishing | % | ≤ 2.0 | ≤ 2.0 | ≤ 2.0 | ≤ 2.0 |  | CEC L-52-T-97
| Piston cleanliness | Merit | ≥ 25 | ≥ 25 | ≥ 40 | ≥ 40
| Boost pressure loss, 400h | % | ≤ 3 | ≤ 3 | ≤ 2 | ≤ 2
| Oil consumption | kg/test | ≤ 40 | ≤ 40 | ≤ 40 | ≤ 40
| Sludge | merit | Rate & report | Rate & report | Rate & report | Rate & report
| Visual wear | demerit | Rate & report | Rate & report | Rate & report | Rate & report
| Total deposits | demerit | Rate & report | Rate & report | Rate & report | Rate & report
| Cylinder wear | µm | Rate & report | Rate & report | Rate & report | Rate & report
| 2. Piston, ring sticking | ASF | Rate & report | Rate & report | Rate & report | Rate & report
Oil code used in engine test
Soot-induced wear Cummins ISM | Rocker pad av. Weight loss at 3.9% soot | mg | ≤ 7.5 | ≤ 7.1 | ≤ 7.5 | ≤ 7.1 |  | Cummins ISM
| Oil filter diff. pressure at 150h | kPa | ≤ 55 | ≤ 19 | ≤ 55 | ≤ 19
| Av. Engine sludge | merit | ≥ 8.1 | ≥ 8.7 | ≥ 8.1 | ≥ 8.7
| Adjusting screw weight loss | mg | - | ≤ 49 | - | ≤ 49
Oil code used in engine test
Alternative to Cummins ISM: Cummins M11EGR | Rocker pad av. Weight loss | mg | ≤ 20.0 | - | ≤ 20.0 | - |  | ASTM D6975
| Average top ring weight loss | mg | Rate & report | - | Rate & report | -
| Oil filter diff. pressure at 250h | kPa | ≤ 275 | - | ≤ 275 | -
| Av. Engine sludge | merit | ≥ 7.8 | - | ≥ 7.8 | -
Oil code used in engine test
Alternative M11 EGR: Cummins M11 | Rocker pad av. Weight loss at 4.5% soot | mg | ≤ 6.5 | - | ≤ 6.5 | - |  | ASTM D6838
| Oil filter diff. pressure at EOT | kPa | ≤ 79 | - | ≤ 79 | -
| Av. Engine sludge | merit | ≥ 8.7 | - | ≥ 8.7 | -
Oil code used in engine test
Wear (liner-ring-bearings) Mack T-12 | Merit |  | ≥ 11501 | Option 1: ≥ 11502 | ≥ 13001 | Option 1: ≥ 13002 |  | ASTM D7422
|  |  |  | Option 2: ≥ 12001 |  | Option 2: ≥ 14001
| Av. Liner wear | µm | ≤ 26 | ≤ 24 | ≤ 26 | ≤ 24
| Av. Top ring weight loss | mg | ≤ 117 | ≤ 105 | ≤ 117 | ≤ 105
| End of test lead | ppm | ≤ 42 | ≤ 35 | ≤ 42 | ≤ 35
| Delta lead 250-300 h | ppm | ≤ 18 | ≤ 15 | ≤ 18 | ≤ 15
| Oil consumption (phase II) | g/h | ≤ 95 | ≤ 85 | ≤ 95 | ≤ 85
Oil code used in engine test
Alternative to Mack T-12: Mack T-10 | Merit |  | ≥ 1150 | - | ≥ 1400 | - |  | ASTM D6987
| Av. Liner wear | µm | ≤ 32 | - | ≤ 32 | -
| Av. Top ring weight loss | mg | ≤ 158 | - | ≤ 158 | -
| End of test lead | ppm | ≤ 35 | - | ≤ 35 | -
| Delta lead 250-300 h | ppm | ≤ 14 | - | ≤ 14 | -
| Oil consumption (phase II) | g/h | ≤ 65 | - | ≤ 65 | -
Oil code used in engine test
1 merit calculation as per API CI-4
2 merit calculation as per API CJ-4